## Tabelle2
EN AW-5083 (DIN EN 573-3 : 2009-08)
strain eng | stress eng [N/mm^2]
0 | 0
0.001 | 75
0.00204 | 148.168
0.00509 | 144.253
0.00722 | 144.126
0.0085 | 144.347
0.01003 | 144.126
0.01591837 | 144.1458
0.01643 | 145.832
0.01651 | 150.853
0.01846 | 156.379
0.02183673 | 160.8175
0.0277551 | 174.4829
0.03367347 | 184.4554
0.03959184 | 192.9001
0.0455102 | 201.2965
0.05142857 | 208.5399051
0.05734694 | 216.2192856
0.06326531 | 221.5884
0.06918367 | 227.9877
0.07510204 | 232.8238
0.08102041 | 238.3848
0.08693878 | 242.9212
0.09285714 | 246.4238
0.09877551 | 250.1644
0.1046939 | 253.7486731
0.1106122 | 256.8734
0.1165306 | 260.3865
0.122449 | 262.3455
0.1283673 | 265.2769
0.1342857 | 266.7075
0.1402041 | 268.5232
0.1461224 | 270.9681938
0.1520408 | 272.5743
0.1579592 | 273.6795
0.1638776 | 274.2207398
0.1697959 | 274.809656
0.1757143 | 275.7814
0.1816327 | 277.9441394
0.187551 | 279.6902
0.1934694 | 281.2413
0.1993878 | 281.3805
0.2053061 | 282.0981488
0.2112245 | 281.5268
0.2171429 | 281.0353146
0.2230612 | 280.3867303
0.2289796 | 282.4995761
0.234898 | 282.4521
0.2408163 | 283.7813
0.2467347 | 283.8804
0.2526531 | 284.6177123
0.2585714 | 284.0423503
0.2644898 | 282.9329
0.2704082 | 281.6419
0.2763265 | 280.7299